## Literature
key | authors | year | title | journal | doi | PLA grade | geometry | print condition | annealing temperature | holding time | support/constraint | mechanical data | dimensional data | thermal data | constitutive properties | simulation method | validation usefulness | limitations | relevance | source locator | source URL | access level | adoption status
Bute2024 | Irina BUTE; Sergejs TARASOVS; Jevgenijs SEVCENKO; Andrey ANISKEVICH | 2024 | Thermomechanical Analysis and Numerical Simulations of Fused Filament Fabricated Polylactic Acid Parts | Materials Science | 10.5755/j02.ms.35076 | Black Devil Design PLA | Cubes; size and layer thickness varied | 210 °C nozzle; 70 °C bed; 20 mm s⁻¹; unidirectional lines; 100% infill (§2.1) | TMA cycles 30–140 °C (§2.2); not an isothermal furnace prescription | Heating rate 1 °C min⁻¹; no hold adopted | TMA probe; printing-bed boundary in FE | Simulated printing residual stress; correlation with measured irreversible strain | Directional irreversible strain and second-cycle expansion | TMA thermal histories and expansion coefficients | Thermoelastic printing model; distinguish recovery from reversible CTE | ANSYS transient deposition with progressive element activation | Candidate directional recovery benchmark; no fixture-stress validation | Stress–strain correlation is not a validated contact-annealing prediction | Direct precedent for ANSYS, residual stress and irreversible thermal strain | §§2.1–2.3; §3; Figs 4–5, 9 onward; pp. 218–224 | https://matsc.ktu.lt/index.php/MatSc/article/download/35076/16400 | Full text retrieved; targeted methods/results appraisal | Literature only; no solver input or validation datum adopted
Wijnen2018 | Bas Wijnen; Paul Sanders; Joshua M. Pearce | 2018 | Improved model and experimental validation of deformation in fused filament fabrication of polylactic acid | Progress in Additive Manufacturing | 10.1007/s40964-018-0052-4 | PLA; grade not extracted | Thin vertical walls | FFF without heated chamber | 50 °C and 90 °C discussed (abstract) | Not extracted from accessible evidence; do not assume absent | Printing substrate; annealing fixture not established in reviewed abstract | No stress measurement established by reviewed abstract | Curvature validation; signed horizontal and vertical annealing response | Thermal measurements used for calibration; crystallinity discussion | Thermal deformation model | Modified printing-warpage model | Candidate free curvature and directional annealing comparison | Primary repository abstract reviewed; full protocol needed before extraction | Warpage modeling and annealing deformation already combined | Author repository abstract; DOI-linked journal abstract | https://doi.org/10.1007/s40964-018-0052-4 | Primary abstract/excerpts; no full protocol extraction | Literature only; no solver input or validation datum adopted
Trofimov2022 | Anton Trofimov; Jérémy Le Pavic; Sébastien Pautard; Daniel Therriault; Martin Lévesque | 2022 | Experimentally validated modeling of the temperature distribution and the distortion during the Fused Filament Fabrication process | Additive Manufacturing | 10.1016/j.addma.2022.102693 | Raise3D Premium PLA (§3.1) | Regular plate 60 × 10 × 4 mm and bridge-like structure 86 × 8 × 6 mm (Fig. 4) | 100% infill; 0.2 mm layer; 0.4 mm nozzle; 210 °C nozzle; 60 °C bed (§3.1) | Printing thermal cycle; post-print annealing not the target | Not applicable to a dedicated annealing hold | Printing bed; boundary assumptions discussed in §4 | Predicted distortion and thermo-mechanical response | Optical 3D scan comparison | Infrared thermography comparison | Temperature-dependent mechanical and thermal relations | Sequential thermal–mechanical FE; progressive activation | Thermal and free-warpage methods; cannot validate annealing fixture contact | Some distortion comparisons qualitative; printing history differs | Coupling and stepwise physical validation are established | §§2–4; Fig. 4; discussion following Fig. 11 | https://publications.polymtl.ca/10438/8/2022_Trofimov_Experimentally_validated_modeling_temperature_distribution.pdf | Full text retrieved; targeted methods/results appraisal | Literature only; no solver input or validation datum adopted
Laminate2025 | Joël N Chapuis; Gian Teufen; Kristina Shea | 2025 | Thermo-viscoelastic laminate-based finite element modeling of fused filament fabrication direct 4D printing | Smart Materials and Structures | 10.1088/1361-665x/adeee4 | Prusament PLA; Extrudr PETG as second material | Bilayers, bending/twisting examples and wave spring | Explicit laminate orientation and programmed print pre-strain | PLA characterization 23–85 °C (§2.2.1); activation cycles | No furnace annealing hold adopted | Activation/mechanical test boundaries; no clearance-controlled annealing study identified | DMA and response-force benchmarks | Shape deployment benchmarks | Frequency sweeps and activation temperatures | Modified generalized Maxwell; Prony; WLF above glass transition, Arrhenius below | Abaqus UMAT with laminate shell elements | Constitutive/recovery method candidate; independently reserve compatible observations | Programmed 4D structures; calibration range does not cover all proposed temperatures | Temperature-dependent recovery and viscoelastic FE are not novel | §§2.1–2.2; benchmark sections; supplementary parameters referenced, not adopted | https://www.research-collection.ethz.ch/server/api/core/bitstreams/4ee31ad8-b00d-4089-8361-982f0760e6ad/content | Full text retrieved; targeted methods/results appraisal | Literature only; no solver input or validation datum adopted
Prediction2023 | Zhamila Issabayeva; Igor Shishkovsky | 2023 | Prediction of The Mechanical Behavior of Polylactic Acid Parts with Shape Memory Effect Fabricated by FDM | Polymers | 10.3390/polym15051162 | PLA shape-memory filament; grade not extracted | Dog-bone, TMA cubes and DMA bars | Five printing variables studied | TMA 0–90 °C then 0–150 °C; DMA to 150 °C (§§2.4–2.5) | TMA initial 0 °C isotherm 10 min; not an annealing dwell recommendation | Mechanical/DMA grips and TMA probe | Tensile, DMA and shape-memory cycles | Directional TMA and recovery | DSC, TMA, DMA | Mooney–Rivlin plus Prony-series viscoelasticity and temperature shift | ANSYS Workbench material-response simulation | Potential constituent benchmark; fitted curves are calibration, not independent validation | Finite-strain shape-memory tests differ from spontaneous constrained annealing | ANSYS with Prony and shifting already demonstrated | §§2.3–2.7, especially §2.7.2; results | https://www.ebi.ac.uk/europepmc/webservices/rest/PMC10006872/fullTextXML | Full text retrieved; targeted methods/results appraisal | Literature only; no solver input or validation datum adopted
Process2025 | Mahmoud Farh; Viktor Gribniak | 2025 | Thermo-Mechanical Approach to Material Extrusion Process During Fused Filament Fabrication of Polymeric Samples | Materials | 10.3390/ma18194537 | PLA; grade not extracted | Thin printed samples | G-code-to-event-series activation | Printing, cooling and detachment; not furnace annealing | Not applicable to dedicated annealing hold | Build-platform adhesion followed by detachment | Residual stress and deformation predictions | Vertical displacement validation | Transient FE; temperature-dependent tabulated properties | Thermo-mechanical properties drawn from prior sources | Abaqus 2020; thermal field drives mechanical step | Detachment and boundary-condition benchmark methodology | Borrowed properties require original-source audit; no opposed fixture clearance | Release-stage modeling is not new by itself | Model-development sections; Table 3; §3.1 and validation discussion | https://www.ebi.ac.uk/europepmc/webservices/rest/PMC12525860/fullTextXML | Full text retrieved; targeted methods/results appraisal | Literature only; no solver input or validation datum adopted
Mould2022 | Joaquín Lluch-Cerezo; María Desamparados Meseguer; Juan Antonio García-Manrique; Rut Benavente | 2022 | Influence of Thermal Annealing Temperatures on Powder Mould Effectiveness to Avoid Deformations in ABS and PLA 3D-Printed Parts | Polymers | 10.3390/polym14132607 | Ultimaker Pearl White PLA; ABS comparator | 80 × 10 × 4 mm bars (§2.1) | 215 °C nozzle; 60 °C bed; 60 mm s⁻¹; 0.2 mm layers; 0° lines (§2.1) | PLA: 63, 75, 86, 98, 109, 132, 155 °C (Tables 2–3) | 120 min; 10 °C min⁻¹ ramp; cool before unpacking (§2.2) | Dry alumina powder mould versus unsupported | Flexural tests | Signed three-direction changes and mould effectiveness | Furnace schedule; no transferable contact conductance extracted | No FE constitutive identification | Polynomial response descriptions, not contact FE | Support comparison context; numerical extraction blocked for inconsistent last Table 7 entry | Table 7 says 240 °C for final PLA row while Tables 2–3 say 155 °C; no silent repair | Constrained annealing and dimensional support efficacy already studied | §§2.1–2.4; Tables 1–3 and 7; §3 | https://www.ebi.ac.uk/europepmc/webservices/rest/PMC9269357/fullTextXML | Full text retrieved; targeted methods/results appraisal | Literature only; no solver input or validation datum adopted
Wijnbergen2021 | Diede Christine Wijnbergen; Merel van der Stelt; Luc Martijn Verhamme | 2021 | The effect of annealing on deformation and mechanical strength of tough PLA and its application in 3D printed prosthetic sockets | Rapid Prototyping Journal | 10.1108/rpj-04-2021-0090 | Tough PLA | Tensile specimens and rings; prosthetic-socket application | Longitudinal and transverse orientations | Not extracted from accessible evidence; do not assume absent | Not extracted from accessible evidence; do not assume absent | Oven, sand, water and glycerol methods | Tensile strength comparison | Ring dimensional change | Annealing medium comparison | Not extracted from accessible evidence; do not assume absent | Experimental comparison; no FE identified in accessible evidence | Medium/support effects only until grade and thermal protocol match | Tough formulation differs from neat PLA; full protocol not acquired | Support media and directional mechanical response are established | Publisher abstract and accessible article excerpts | https://doi.org/10.1108/rpj-04-2021-0090 | Primary abstract/excerpts; no full protocol extraction | Literature only; no solver input or validation datum adopted
HighHeat2026 | Cleiton Lazaro Fazolo de Assis; Kelvin dos Santos Tiene; Gabriel Boni Magosse | 2026 | Dimensional Stability and Mechanical Performance of Thermally Conditioned High‐Heat Polylactic Acid Parts Produced by Fused Filament Fabrication | Polymer Engineering & Science | 10.1002/pen.70250 | Ingeo 3D850 | Standardized specimens; details not extracted | 190–260 °C nozzle (publisher abstract) | 100 °C (abstract) | 4 h (abstract) | Not established from accessible primary abstract | Tensile response | Height, width and length accuracy | Annealed/non-annealed treatment | Not extracted from accessible evidence; do not assume absent | Machine-learning prediction; not fixture-contact FE | High-heat grade comparison only; protocol acquisition required | Online 2025, issue 2026; do not assume sand restraint from secondary descriptions | Joint dimensional/mechanical annealing prediction is established | Publisher abstract; online publication 17 Nov 2025, issue Feb 2026 | https://doi.org/10.1002/pen.70250 | Primary abstract/excerpts; no full protocol extraction | Literature only; no solver input or validation datum adopted
Multiscale2026 | Rania Ben Amor; Slim Souissi | 2026 | Multiscale modeling and multiobjective optimization of the mechanical behavior of annealed and non-annealed material extrusion printed PLA | Discover Materials | 10.1007/s43939-026-00769-2 | PLA; grade not extracted | Printed tensile structures | Raster orientations 0°, 45°, 90° (abstract) | Not extracted from accessible evidence; do not assume absent | Not extracted from accessible evidence; do not assume absent | Tensile boundary conditions; annealing fixture not established in abstract | Tensile stiffness, strength and elongation | Released annealing warpage not established in abstract | Annealed/non-annealed comparison and DSC interpretation | Homogenized anisotropic model | Multiscale FE and composite desirability optimization | Tensile benchmark; independence of fitted/validation data requires full-text appraisal | Publisher early unedited article; abstract does not establish transient contact physics | Direct counterexample to novelty based on annealing + FE + multi-objective optimization | Publisher abstract and publication history, 25 June 2026; not AI-generated summary | https://doi.org/10.1007/s43939-026-00769-2 | Primary abstract/excerpts; no full protocol extraction | Literature only; no solver input or validation datum adopted
SCF2023 | Bingnong Jiang; Yuan Chen; Lin Ye; Li Chang; Hang Dong | 2023 | Residual stress and warpage of additively manufactured SCF/PLA composite parts | Advanced Manufacturing: Polymer & Composites Science | 10.1080/20550340.2023.2171940 | Short-carbon-fibre-reinforced PLA | Square and circular tubes | FFF deposition with active elements | Not extracted from accessible evidence; do not assume absent | Not extracted from accessible evidence; do not assume absent | Printing bed | Computed residual stresses | Computed warpage | DSC and temperature-dependent properties | Thermoelasticity and Nakamura crystallization kinetics | MSC Digimat-AM multiphysics model | Method precedent; composite properties not transferable to neat PLA | Some model parameters fitted to crystallinity; calibration cannot double as validation | Thermal–mechanical–crystallization coupling already exists | Primary article §§3.1–3.2; Fig. 4; Table 1 | https://doi.org/10.1080/20550340.2023.2171940 | Primary abstract/excerpts; no full protocol extraction | Literature only; no solver input or validation datum adopted
Orthotropic2024 | Meiyu Li; Yanan Xu; Jianguang Fang | 2024 | Orthotropic mechanical properties of PLA materials fabricated by fused deposition modeling | Thin-Walled Structures | 10.1016/j.tws.2024.111800 | PLA | Directional mechanical specimens | Raster and road spacing varied | Not extracted from accessible evidence; do not assume absent | Not extracted from accessible evidence; do not assume absent | Not extracted from accessible evidence; do not assume absent | Directional elastic and yield response | Not extracted from accessible evidence; do not assume absent | Not extracted from accessible evidence; do not assume absent | Orthotropic compliance and Hill-type yield modeling | Analytical/numerical orthotropic mechanical representation | Candidate orientation-dependent mechanics; not an annealing-range law | Road air gap is distinct from fixture clearance | FFF orthotropy is established and must be grade/architecture-specific | Publisher/author accepted article abstract and mechanical-model description | https://doi.org/10.1016/j.tws.2024.111800 | Primary abstract/excerpts; no full protocol extraction | Literature only; no solver input or validation datum adopted
Pantani2010 | R. Pantani; F. De Santis; A. Sorrentino; F. De Maio; G. Titomanlio | 2010 | Crystallization kinetics of virgin and processed poly(lactic acid) | Polymer Degradation and Stability | 10.1016/j.polymdegradstab.2010.04.018 | Virgin and processed PLA | Not extracted from accessible evidence; do not assume absent | Not extracted from accessible evidence; do not assume absent | Not extracted from accessible evidence; do not assume absent | Not extracted from accessible evidence; do not assume absent | Not extracted from accessible evidence; do not assume absent | Not extracted from accessible evidence; do not assume absent | Not extracted from accessible evidence; do not assume absent | Crystallization kinetics under processing histories | Kinetic modeling candidates | Not extracted from accessible evidence; do not assume absent | Potential DSC calibration; not independent printed dimensional validation | Processing history and grade must match | Cold/melt history cannot be collapsed to a universal kinetics law | Publisher abstract | https://doi.org/10.1016/j.polymdegradstab.2010.04.018 | Primary abstract/excerpts; no full protocol extraction | Literature only; no solver input or validation datum adopted
Nucleation2011 | Felice De Santis; Roberto Pantani; Giuseppe Titomanlio | 2011 | Nucleation and crystallization kinetics of poly(lactic acid) | Thermochimica Acta | 10.1016/j.tca.2011.05.034 | PLA | Not extracted from accessible evidence; do not assume absent | Not extracted from accessible evidence; do not assume absent | Not extracted from accessible evidence; do not assume absent | Not extracted from accessible evidence; do not assume absent | Not extracted from accessible evidence; do not assume absent | Not extracted from accessible evidence; do not assume absent | Not extracted from accessible evidence; do not assume absent | Nucleation and crystallization kinetics | Crystallization kinetics | Not extracted from accessible evidence; do not assume absent | Mechanism and kinetic-source candidate | No printed fixture response established in abstract | Crystallization modeling itself is established | Publisher abstract | https://doi.org/10.1016/j.tca.2011.05.034 | Primary abstract/excerpts; no full protocol extraction | Literature only; no solver input or validation datum adopted
Kinetics2025 | Targol Hashemi; Sara Liparoti; Valentina Volpe; Dario Cavallo; Maria Laura Di Lorenzo; Roberto Pantani | 2025 | Analysis of Crystallization Kinetics of PLA Filament for Fused Filament Fabrication | Macromolecular Materials and Engineering | 10.1002/mame.202500204 | PLA filament; exact grade not extracted | Not extracted from accessible evidence; do not assume absent | Not extracted from accessible evidence; do not assume absent | Not extracted from accessible evidence; do not assume absent | Not extracted from accessible evidence; do not assume absent | Not extracted from accessible evidence; do not assume absent | Not extracted from accessible evidence; do not assume absent | Not extracted from accessible evidence; do not assume absent | Cold versus melt crystallization and thermal history | Filament-specific kinetics | Not extracted from accessible evidence; do not assume absent | Potential kinetics calibration, pending full parameter extraction | No fixture clearance/contact validation in accessible abstract | FFF-filament crystallization is already modeled | Publisher abstract | https://doi.org/10.1002/mame.202500204 | Primary abstract/excerpts; no full protocol extraction | Literature only; no solver input or validation datum adopted
Deformation2025 | Todsapol Kajornprai; Jiradet Sringam; Anucha Seejuntuek; Dechmongkhon Kaewsuwan; Nuntaporn Kamonsutthipaijit; Sirinart Chio‐Srichan; Nitinat Suppakarn; Tatiya Trongsatitkul | 2025 | Crystal Evolution of Amorphous Poly(lactic acid) During Simultaneous Multi‐step Tensile Deformation and Annealing | Journal of Polymer Science | 10.1002/pol.20240703 | Amorphous PLA | Not extracted from accessible evidence; do not assume absent | Not extracted from accessible evidence; do not assume absent | 70 °C in accessible primary abstract | Not extracted from accessible evidence; do not assume absent | Not extracted from accessible evidence; do not assume absent | Multi-step tensile deformation | Not extracted from accessible evidence; do not assume absent | Crystal evolution with deformation and annealing | Stress/deformation–crystallization interaction context | Not extracted from accessible evidence; do not assume absent | Mechanism only; not free FFF annealing validation | Online 2024, issue 2025; deformation protocol differs | Stress-independent kinetics must be justified | Publisher abstract | https://doi.org/10.1002/pol.20240703 | Primary abstract/excerpts; no full protocol extraction | Literature only; no solver input or validation datum adopted
Viscoplastic2017 | Necmi Dusunceli; Aleksey D. Drozdov; Naseem Theilgaard | 2017 | Influence of temperature on viscoelastic–viscoplastic behavior of poly(lactic acid) under loading–unloading | Polymer Engineering & Science | 10.1002/pen.24404 | PLA; not established as FFF | Not extracted from accessible evidence; do not assume absent | Not extracted from accessible evidence; do not assume absent | Not extracted from accessible evidence; do not assume absent | Not extracted from accessible evidence; do not assume absent | Not extracted from accessible evidence; do not assume absent | Temperature-dependent loading/unloading and time dependence | Not extracted from accessible evidence; do not assume absent | Not extracted from accessible evidence; do not assume absent | Viscoelastic–viscoplastic response | Not extracted from accessible evidence; do not assume absent | Nonlinearity context; no transferable parameter set extracted | Online 2016, issue 2017; bulk response cannot replace printed law | A linear Prony law may be inadequate under large restraint | Publisher abstract | https://doi.org/10.1002/pen.24404 | Primary abstract/excerpts; no full protocol extraction | Literature only; no solver input or validation datum adopted
Relaxation2022 | Alcide Bertocco; Matteo Bruno; Enrico Armentani; Luca Esposito; Michele Perrella | 2022 | Stress Relaxation Behavior of Additively Manufactured Polylactic Acid (PLA) | Materials | 10.3390/ma15103509 | SUNLU PLA plus | 120 × 6 × 3 mm rectangular specimens (§2.1) | 210 °C nozzle; 50 °C bed; 60 mm s⁻¹; 0.1 mm layer (§2.1) | Not extracted from accessible evidence; do not assume absent | 500 s relaxation observation, not annealing dwell (§2.1) | Tensile grips; imposed strain | Stress relaxation with infill-direction and conditioning effects | Not extracted from accessible evidence; do not assume absent | Not extracted from accessible evidence; do not assume absent | Maxwell, standard linear solid and Findley fits | Analytical curve fitting | Relaxation-law appraisal; independent dataset reservation required | Short relaxation tests do not establish an annealing-range WLF master curve | Relaxation is measured in FFF PLA, not a proposed discovery | §§2.1–2.2; results | https://www.ebi.ac.uk/europepmc/webservices/rest/PMC9147248/fullTextXML | Full text retrieved; targeted methods/results appraisal | Literature only; no solver input or validation datum adopted
Kahya2025 | Çağlar Kahya; Oğuz Tunçel; Onur Çavuşoğlu; Kenan Tüfekci | 2025 | Thermal annealing optimization for improved mechanical performance of PLA parts produced via 3D printing | Polymer Testing | 10.1016/j.polymertesting.2025.108735 | PLA | Not extracted from accessible evidence; do not assume absent | Not extracted from accessible evidence; do not assume absent | Not extracted from accessible evidence; do not assume absent | Not extracted from accessible evidence; do not assume absent | Not extracted from accessible evidence; do not assume absent | Annealing-dependent mechanical response | Not extracted from accessible evidence; do not assume absent | Temperature/time optimization | Not extracted from accessible evidence; do not assume absent | Experimental optimization study | Treatment-context source; no fixture-stress validation | Reported optimum is material/test-specific | Optimizing annealing temperature and time is not novel | Publisher abstract | https://doi.org/10.1016/j.polymertesting.2025.108735 | Primary abstract/excerpts; no full protocol extraction | Literature only; no solver input or validation datum adopted
Encapsulation2025 | Florina Chiscop; Carmen-Cristiana Cazacu; Dragos-Alexandru Cazacu; Costel Emil Cotet | 2025 | Sustainable Thermal Post-Processing of PLA 3D Prints: Increased Dimensional Precision and Autoclave Compatibility | Journal of Functional Biomaterials | 10.3390/jfb16090334 | BASF/Forward AM Ultrafuse PLA Tough | Hollow cylinders, bars, curved beams and application geometry | Not extracted from accessible evidence; do not assume absent | Not extracted from accessible evidence; do not assume absent | Not extracted from accessible evidence; do not assume absent | Salt and RTV silicone encapsulation | Bending/thermal creep and application performance | Dimensional precision across geometries | Thermal processing and sterilization assessment | Not extracted from accessible evidence; do not assume absent | Experimental post-processing comparison | Support-method context; not opposed-gap validation | Tough PLA and encapsulation media differ; no adopted contact law | Encapsulation and dimensional preservation already investigated | §§2.1–2.2; subsequent treatment and results sections | https://www.ebi.ac.uk/europepmc/webservices/rest/PMC12471281/fullTextXML | Full text retrieved; targeted methods/results appraisal | Literature only; no solver input or validation datum adopted
Salt2022 | Agnieszka Szust; Grzegorz Adamski | 2022 | Using thermal annealing and salt remelting to increase tensile properties of 3D FDM prints | Engineering Failure Analysis | 10.1016/j.engfailanal.2021.105932 | Not extracted from accessible evidence; do not assume absent | Not extracted from accessible evidence; do not assume absent | Not extracted from accessible evidence; do not assume absent | Not extracted from accessible evidence; do not assume absent | Not extracted from accessible evidence; do not assume absent | Salt-assisted annealing/remelting | Tensile response | Not extracted from accessible evidence; do not assume absent | Not extracted from accessible evidence; do not assume absent | Not extracted from accessible evidence; do not assume absent | Experimental thermal post-processing | Context only for sub-melting study | Remelting is outside present scope | Salt restraint is not novel | Publisher abstract | https://doi.org/10.1016/j.engfailanal.2021.105932 | Primary abstract/excerpts; no full protocol extraction | Literature only; no solver input or validation datum adopted
Moulds2022 | Miloš Vorkapić; Ivana Mladenović; Toni Ivanov; Aleksandar Kovačević; Mohammad Sakib Hasan; Aleksandar Simonović; Isaak Trajković | 2022 | Enhancing mechanical properties of 3D printed thermoplastic polymers by annealing in moulds | Advances in Mechanical Engineering | 10.1177/16878132221120737 | Not extracted from accessible evidence; do not assume absent | Not extracted from accessible evidence; do not assume absent | Not extracted from accessible evidence; do not assume absent | Not extracted from accessible evidence; do not assume absent | Not extracted from accessible evidence; do not assume absent | Annealing in moulds | Mechanical-property comparisons | Not extracted from accessible evidence; do not assume absent | Not extracted from accessible evidence; do not assume absent | Not extracted from accessible evidence; do not assume absent | Experimental mould-supported processing | Support precedent; protocol compatibility required | Mould behavior cannot be replaced by ideal fixed faces | Mechanical support during annealing is prior art | Publisher abstract | https://doi.org/10.1177/16878132221120737 | Primary abstract/excerpts; no full protocol extraction | Literature only; no solver input or validation datum adopted
Wach2018 | Radoslaw A. Wach; Piotr Wolszczak; Agnieszka Adamus‐Wlodarczyk | 2018 | Enhancement of Mechanical Properties of FDM‐PLA Parts via Thermal Annealing | Macromolecular Materials and Engineering | 10.1002/mame.201800169 | FDM PLA | Not extracted from accessible evidence; do not assume absent | Not extracted from accessible evidence; do not assume absent | Not extracted from accessible evidence; do not assume absent | Not extracted from accessible evidence; do not assume absent | Not extracted from accessible evidence; do not assume absent | Annealing-dependent mechanical performance | Not extracted from accessible evidence; do not assume absent | Thermal treatment and morphology | Not extracted from accessible evidence; do not assume absent | Not extracted from accessible evidence; do not assume absent | Background; grade/architecture matching required | Mechanical enhancement does not validate residual-stress predictions | Thermal post-treatment of FDM PLA is established | Publisher abstract | https://doi.org/10.1002/mame.201800169 | Primary abstract/excerpts; no full protocol extraction | Literature only; no solver input or validation datum adopted
Benwood2018 | Claire Benwood; Andrew Anstey; Jacek Andrzejewski; Manjusri Misra; Amar K. Mohanty | 2018 | Improving the Impact Strength and Heat Resistance of 3D Printed Models: Structure, Property, and Processing Correlationships during Fused Deposition Modeling (FDM) of Poly(Lactic Acid) | ACS Omega | 10.1021/acsomega.8b00129 | PLA | Not extracted from accessible evidence; do not assume absent | Not extracted from accessible evidence; do not assume absent | Not extracted from accessible evidence; do not assume absent | Not extracted from accessible evidence; do not assume absent | Not extracted from accessible evidence; do not assume absent | Impact response and heat resistance | Not extracted from accessible evidence; do not assume absent | Processing–structure relationships | Not extracted from accessible evidence; do not assume absent | Not extracted from accessible evidence; do not assume absent | Mechanistic background | Mechanical and thermal endpoints differ from released fixture warpage | Processing, morphology and properties are linked | Publisher abstract | https://doi.org/10.1021/acsomega.8b00129 | Primary abstract/excerpts; no full protocol extraction | Literature only; no solver input or validation datum adopted
Windheim2021 | Natalia von Windheim; David W. Collinson; Trent Lau; L. Catherine Brinson; Ken Gall | 2021 | The influence of porosity, crystallinity and interlayer adhesion on the tensile strength of 3D printed polylactic acid (PLA) | Rapid Prototyping Journal | 10.1108/rpj-08-2020-0205 | Printed PLA | Not extracted from accessible evidence; do not assume absent | Not extracted from accessible evidence; do not assume absent | Not extracted from accessible evidence; do not assume absent | Not extracted from accessible evidence; do not assume absent | Not extracted from accessible evidence; do not assume absent | Tensile strength and interlayer adhesion | Not extracted from accessible evidence; do not assume absent | Crystallinity considered | Not extracted from accessible evidence; do not assume absent | Not extracted from accessible evidence; do not assume absent | Mechanistic context; no selected calibration data | Porosity and bonding confound a crystallinity-only strength law | Crystallinity alone cannot justify strength improvement | Publisher abstract | https://doi.org/10.1108/rpj-08-2020-0205 | Primary abstract/excerpts; no full protocol extraction | Literature only; no solver input or validation datum adopted
Bonding2024 | Ali Ghasemkhani; Gholamreza Pircheraghi; Nima Rashidi Mehrabadi; Asma Eshraghi | 2024 | Effects of heat treatment on the mechanical properties of 3D-printed polylactic acid: Study of competition between crystallization and interlayer bonding | Materials Today Communications | 10.1016/j.mtcomm.2024.109266 | Printed PLA | Not extracted from accessible evidence; do not assume absent | Not extracted from accessible evidence; do not assume absent | Not extracted from accessible evidence; do not assume absent | Not extracted from accessible evidence; do not assume absent | Not extracted from accessible evidence; do not assume absent | Heat-treatment mechanical response | Not extracted from accessible evidence; do not assume absent | Crystallization–interlayer-bonding competition | Not extracted from accessible evidence; do not assume absent | Not extracted from accessible evidence; do not assume absent | Mechanistic context | No fixture-specific stress validation established | Annealing need not improve every property | Publisher abstract | https://doi.org/10.1016/j.mtcomm.2024.109266 | Primary abstract/excerpts; no full protocol extraction | Literature only; no solver input or validation datum adopted
Stojkovic2023 | Jelena R. Stojković; Rajko Turudija; Nikola Vitković; Filip Górski; Ancuţa Păcurar; Alin Pleşa; Alexandru Ianoşi-Andreeva-Dimitrova; Răzvan Păcurar | 2023 | An Experimental Study on the Impact of Layer Height and Annealing Parameters on the Tensile Strength and Dimensional Accuracy of FDM 3D Printed Parts | Materials | 10.3390/ma16134574 | FDM printed polymer; PLA study context | Not extracted from accessible evidence; do not assume absent | Layer height varied | Not extracted from accessible evidence; do not assume absent | Not extracted from accessible evidence; do not assume absent | Not extracted from accessible evidence; do not assume absent | Tensile strength | Dimensional accuracy | Annealing temperature and time varied | Not extracted from accessible evidence; do not assume absent | Experimental factorial assessment | Candidate dimensional data after compatibility audit | Experimental statistics do not transfer to repeated deterministic FE runs | Joint thermal/process factor studies already exist | Publisher abstract; stage-1 verified source record | https://doi.org/10.3390/ma16134574 | Primary abstract/excerpts; no full protocol extraction | Literature only; no solver input or validation datum adopted
Butt2020 | Javaid Butt; Raghunath Bhaskar | 2020 | Investigating the Effects of Annealing on the Mechanical Properties of FFF-Printed Thermoplastics | Journal of Manufacturing and Materials Processing | 10.3390/jmmp4020038 | Several FFF thermoplastics including PLA | Not extracted from accessible evidence; do not assume absent | Not extracted from accessible evidence; do not assume absent | Not extracted from accessible evidence; do not assume absent | Not extracted from accessible evidence; do not assume absent | Not extracted from accessible evidence; do not assume absent | Annealing-dependent mechanical tests | Not extracted from accessible evidence; do not assume absent | Thermal post-treatment | Not extracted from accessible evidence; do not assume absent | Experimental comparison | Context until matching grade and protocol established | Cross-polymer comparisons cannot supply a universal PLA law | Annealing of FFF thermoplastics is established | Publisher abstract; stage-1 verified source record | https://doi.org/10.3390/jmmp4020038 | Primary abstract/excerpts; no full protocol extraction | Literature only; no solver input or validation datum adopted
Derringer1980 | George Derringer; Ronald Suich | 1980 | Simultaneous Optimization of Several Response Variables | Journal of Quality Technology | 10.1080/00224065.1980.11980968 | Not applicable: statistical methodology | Not extracted from accessible evidence; do not assume absent | Not extracted from accessible evidence; do not assume absent | Not extracted from accessible evidence; do not assume absent | Not extracted from accessible evidence; do not assume absent | Not extracted from accessible evidence; do not assume absent | Not extracted from accessible evidence; do not assume absent | Not extracted from accessible evidence; do not assume absent | Not extracted from accessible evidence; do not assume absent | Not extracted from accessible evidence; do not assume absent | Desirability functions for several responses | Optimization method only, not physical validation | Weights and desirability bounds are analyst choices | Multi-response desirability is not new | Original journal article, pp. 214–219; stage-1 source verification | https://doi.org/10.1080/00224065.1980.11980968 | Primary abstract/excerpts; no full protocol extraction | Literature only; no solver input or validation datum adopted
WLF1955 | Malcolm L. Williams; Robert F. Landel; John D. Ferry | 1955 | The Temperature Dependence of Relaxation Mechanisms in Amorphous Polymers and Other Glass-forming Liquids | Journal of the American Chemical Society | 10.1021/ja01619a008 | Amorphous polymers/glass-forming liquids; not FFF-specific | Not extracted from accessible evidence; do not assume absent | Not extracted from accessible evidence; do not assume absent | Not extracted from accessible evidence; do not assume absent | Not extracted from accessible evidence; do not assume absent | Not extracted from accessible evidence; do not assume absent | Not extracted from accessible evidence; do not assume absent | Not extracted from accessible evidence; do not assume absent | Not extracted from accessible evidence; do not assume absent | Temperature–relaxation shift relationship | Not extracted from accessible evidence; do not assume absent | Foundational method, not PLA parameter evidence | Do not assume universal shift constants or thermorheological simplicity | WLF shifting is established | Original JACS article pp. 3701–3707; publisher bibliographic record | https://doi.org/10.1021/ja01619a008 | Primary abstract/excerpts; no full protocol extraction | Literature only; no solver input or validation datum adopted
Heat2023 | Nathalie Ramos; Christoph Mittermeier; Josef Kiendl | 2023 | Efficient simulation of the heat transfer in fused filament fabrication | Journal of Manufacturing Processes | 10.1016/j.jmapro.2023.03.030 | FFF polymer; exact grade not extracted | Printed infill geometries | Not extracted from accessible evidence; do not assume absent | Not extracted from accessible evidence; do not assume absent | Not extracted from accessible evidence; do not assume absent | Not extracted from accessible evidence; do not assume absent | Not extracted from accessible evidence; do not assume absent | Not extracted from accessible evidence; do not assume absent | Transient heat transfer and thermal validation | Not extracted from accessible evidence; do not assume absent | Hybrid activation and error-based mesh coarsening | Thermal verification/validation methodology | No fixture interface conductance inferred from thermal agreement | Efficient transient thermal FE already developed | Publisher abstract | https://doi.org/10.1016/j.jmapro.2023.03.030 | Primary abstract/excerpts; no full protocol extraction | Literature only; no solver input or validation datum adopted
Phase2025 | Ahmed Elmoghazy; Anselm Heuer; Aron Kneer; Martin Reder; Andreas Prahs; Daniel Schneider; Wilfried V. Liebig; Britta Nestler | 2025 | Phase-field modeling of the morphological and thermal evolution of additively manufactured polylactic acid layers and their influence on the effective elastic mechanical properties | Progress in Additive Manufacturing | 10.1007/s40964-024-00891-8 | PLA layers | Not extracted from accessible evidence; do not assume absent | Not extracted from accessible evidence; do not assume absent | Not extracted from accessible evidence; do not assume absent | Not extracted from accessible evidence; do not assume absent | Not extracted from accessible evidence; do not assume absent | Not extracted from accessible evidence; do not assume absent | Not extracted from accessible evidence; do not assume absent | Thermal and morphological evolution | Effective elastic response informed by phase-field morphology | Phase-field modeling | Multiscale mechanism context | Online 2024, issue 2025; not a fixture-contact validation dataset | Morphology–thermal–mechanical coupling is established | Publisher abstract | https://doi.org/10.1007/s40964-024-00891-8 | Primary abstract/excerpts; no full protocol extraction | Literature only; no solver input or validation datum adopted
Grades2026 | Edson A. dos Santos Filho; Edda Valentina Veracierta Rodriguez; Simon Debrie; Guilhermino J. M. Fechine; Edcleide M. Araujo; Ludwig Cardon; Mariya Edeleva | 2026 | Thermal Annealing of Injection‐Molded PLA Grades: Trade‐Offs Between Crystallinity Development, Dimensional Stability, Secondary Shrinkage, and Mechanical Performance | Journal of Applied Polymer Science | 10.1002/app.71150 | Injection-moulded PLA grades | Not extracted from accessible evidence; do not assume absent | Not extracted from accessible evidence; do not assume absent | Not extracted from accessible evidence; do not assume absent | Not extracted from accessible evidence; do not assume absent | Not extracted from accessible evidence; do not assume absent | Mechanical performance | Dimensional stability | Crystallinity and secondary shrinkage | Not extracted from accessible evidence; do not assume absent | Not extracted from accessible evidence; do not assume absent | Mechanism context only; not FFF validation | Online 5 July 2026 included; October 2026 issue date is later than cutoff | Grade-specific annealing trade-offs remain important | Publisher metadata and author-repository abstract | https://doi.org/10.1002/app.71150 | Primary abstract/excerpts; no full protocol extraction | Literature only; no solver input or validation datum adopted
PINN2026 | Natrayan Lakshmaiya | 2026 | Thermo-constrained physics informed neural network based optimization of mechanical performance in recycled PLA additive manufacturing | Results in Engineering | 10.1016/j.rineng.2026.110279 | Recycled PLA | Not extracted from accessible evidence; do not assume absent | Not extracted from accessible evidence; do not assume absent | 75 °C (§3) | 3 h (§3) | Not extracted from accessible evidence; do not assume absent | Strength, stiffness and ductility predictions | Not extracted from accessible evidence; do not assume absent | Crystallinity/annealing state as learning constraints | Not extracted from accessible evidence; do not assume absent | Physics-informed neural network and Bayesian/Pareto optimization | Published data reuse; examine sample grouping before trusting independence | Thermo-constrained refers to learning constraints, not a mechanical fixture; load-curve records are not independent specimens | Physics-guided PLA optimization is already reported | Publisher abstract and §3 methods; no accuracy values adopted | https://doi.org/10.1016/j.rineng.2026.110279 | Primary abstract/excerpts; no full protocol extraction | Literature only; no solver input or validation datum adopted

## Sources
key | metadata_url | metadata_sha256 | retrieved | verification | publication dates | reading limits
Bute2024 | https://api.crossref.org/works/10.5755%2Fj02.ms.35076 | e79012d77e899182e5e6bda80903d779fad605055875e45d9e863532b8eef5ea | 2026-09-12 | Crossref DOI exact match; primary source appraisal recorded separately | {"published":[[2024,5,15]],"published-online":[[2024,5,15]]} | NR means not extracted from accessible evidence, not zero or proof of absence. Source data remain unadopted.
Wijnen2018 | https://api.crossref.org/works/10.1007%2Fs40964-018-0052-4 | c1509756c89c6fa6425f68263941d727920fa582cbb1ce286523a4f852085708 | 2026-09-12 | Crossref DOI exact match; primary source appraisal recorded separately | {"published":[[2018,5,21]],"published-online":[[2018,5,21]],"published-print":[[2018,12]]} | NR means not extracted from accessible evidence, not zero or proof of absence. Source data remain unadopted.
Trofimov2022 | https://api.crossref.org/works/10.1016%2Fj.addma.2022.102693 | f9c81714bbbfa0aed73e368a2245348fc695bb4ce762c8d71531ac1169957a0a | 2026-09-12 | Crossref DOI exact match; primary source appraisal recorded separately | {"published":[[2022,6]],"published-print":[[2022,6]]} | NR means not extracted from accessible evidence, not zero or proof of absence. Source data remain unadopted.
Laminate2025 | https://api.crossref.org/works/10.1088%2F1361-665X%2Fadeee4 | 39eb44dde3bbcd5d20717fdcd049e304029366dd1544c8c4d612c5e485b3c0e6 | 2026-09-12 | Crossref DOI exact match; primary source appraisal recorded separately | {"published":[[2025,7,1]],"published-online":[[2025,7,22]],"published-print":[[2025,7,1]]} | NR means not extracted from accessible evidence, not zero or proof of absence. Source data remain unadopted.
Prediction2023 | https://api.crossref.org/works/10.3390%2Fpolym15051162 | 4654063b7c3cd4d538f8427b823bc08acf419fecafc327b96c988904243707ad | 2026-09-12 | Crossref DOI exact match; primary source appraisal recorded separately | {"published":[[2023,2,25]],"published-online":[[2023,2,25]]} | NR means not extracted from accessible evidence, not zero or proof of absence. Source data remain unadopted.
Process2025 | https://api.crossref.org/works/10.3390%2Fma18194537 | 899254334e597b18046479b46b9d287b51f96d264ff990c15222133657e5742a | 2026-09-12 | Crossref DOI exact match; primary source appraisal recorded separately | {"published":[[2025,9,29]],"published-online":[[2025,9,29]]} | NR means not extracted from accessible evidence, not zero or proof of absence. Source data remain unadopted.
Mould2022 | https://api.crossref.org/works/10.3390%2Fpolym14132607 | f3c8a295e328e76a247fb36f7957fdc8b43fd30f81e4833deb754f1eaf9ef120 | 2026-09-12 | Crossref DOI exact match; primary source appraisal recorded separately | {"published":[[2022,6,27]],"published-online":[[2022,6,27]]} | NR means not extracted from accessible evidence, not zero or proof of absence. Source data remain unadopted.
Wijnbergen2021 | https://api.crossref.org/works/10.1108%2FRPJ-04-2021-0090 | 69697b8bea82c5c1a2dbc1aca616af0aefa75ad7f58d861d5625f43da7c4ec3d | 2026-09-12 | Crossref DOI exact match; primary source appraisal recorded separately | {"published":[[2021,8,24]],"published-online":[[2021,8,24]],"published-print":[[2021,12,17]]} | NR means not extracted from accessible evidence, not zero or proof of absence. Source data remain unadopted.
HighHeat2026 | https://api.crossref.org/works/10.1002%2Fpen.70250 | f38b7b149aef96aaa19faf81736bb3c04f5d70bd7624cf4837fc729a22569651 | 2026-09-12 | Crossref DOI exact match; primary source appraisal recorded separately | {"published":[[2025,11,17]],"published-online":[[2025,11,17]],"published-print":[[2026,2]]} | NR means not extracted from accessible evidence, not zero or proof of absence. Source data remain unadopted.
Multiscale2026 | https://api.crossref.org/works/10.1007%2Fs43939-026-00769-2 | 64a9fe2efa85b8ea9993632a65c62893ec54f6b6b4861f43bd24fb87206f275c | 2026-09-12 | Crossref DOI exact match; primary source appraisal recorded separately | {"published":[[2026,6,25]],"published-online":[[2026,6,25]]} | NR means not extracted from accessible evidence, not zero or proof of absence. Source data remain unadopted.
SCF2023 | https://api.crossref.org/works/10.1080%2F20550340.2023.2171940 | bed69e6b962e7a4bd2f4dfe8635cdaf4550659a9135e8d702ed83bf66b5cd946 | 2026-09-12 | Crossref DOI exact match; primary source appraisal recorded separately | {"published":[[2023,1,2]],"published-online":[[2023,2,8]],"published-print":[[2023,1,2]]} | NR means not extracted from accessible evidence, not zero or proof of absence. Source data remain unadopted.
Orthotropic2024 | https://api.crossref.org/works/10.1016%2Fj.tws.2024.111800 | c8ed93992aa30b65679f99d1099117657f1a05b0e40537f01be9fd7f4d2a72c5 | 2026-09-12 | Crossref DOI exact match; primary source appraisal recorded separately | {"published":[[2024,6]],"published-print":[[2024,6]]} | NR means not extracted from accessible evidence, not zero or proof of absence. Source data remain unadopted.
Pantani2010 | https://api.crossref.org/works/10.1016%2Fj.polymdegradstab.2010.04.018 | f9eff261c55b388a97aa673ae73c951f973dd2c4152cfa2475272f62f3a6e0ce | 2026-09-12 | Crossref DOI exact match; primary source appraisal recorded separately | {"published":[[2010,7]],"published-print":[[2010,7]]} | NR means not extracted from accessible evidence, not zero or proof of absence. Source data remain unadopted.
Nucleation2011 | https://api.crossref.org/works/10.1016%2Fj.tca.2011.05.034 | 2165be34189775f5b4ec550845a4d18ee580ef79c4fda22155edc854f0ac2023 | 2026-09-12 | Crossref DOI exact match; primary source appraisal recorded separately | {"published":[[2011,8]],"published-print":[[2011,8]]} | NR means not extracted from accessible evidence, not zero or proof of absence. Source data remain unadopted.
Kinetics2025 | https://api.crossref.org/works/10.1002%2Fmame.202500204 | bfb533de22856e2405b923ae994504d5b64c1099a71f1c25c1d472810a16aabe | 2026-09-12 | Crossref DOI exact match; primary source appraisal recorded separately | {"published":[[2025,7,13]],"published-online":[[2025,7,13]],"published-print":[[2025,12]]} | NR means not extracted from accessible evidence, not zero or proof of absence. Source data remain unadopted.
Deformation2025 | https://api.crossref.org/works/10.1002%2Fpol.20240703 | 1a01dda34e137f873f08e74a56acbabbb238ef5fbbb847bf27abb501def72eff | 2026-09-12 | Crossref DOI exact match; primary source appraisal recorded separately | {"published":[[2024,10,23]],"published-online":[[2024,10,23]],"published-print":[[2025,1]]} | NR means not extracted from accessible evidence, not zero or proof of absence. Source data remain unadopted.
Viscoplastic2017 | https://api.crossref.org/works/10.1002%2Fpen.24404 | d1b4faa3badbebb0b3b7379b402542b55fb4ea4c45063d45e69c635dcf7f0044 | 2026-09-12 | Crossref DOI exact match; primary source appraisal recorded separately | {"published":[[2016,8,8]],"published-online":[[2016,8,8]],"published-print":[[2017,3]]} | NR means not extracted from accessible evidence, not zero or proof of absence. Source data remain unadopted.
Relaxation2022 | https://api.crossref.org/works/10.3390%2Fma15103509 | d81ec431a789508b252e11c40d6f33cbcbff63157bd815acc00eaa186ec03eef | 2026-09-12 | Crossref DOI exact match; primary source appraisal recorded separately | {"published":[[2022,5,13]],"published-online":[[2022,5,13]]} | NR means not extracted from accessible evidence, not zero or proof of absence. Source data remain unadopted.
Kahya2025 | https://api.crossref.org/works/10.1016%2Fj.polymertesting.2025.108735 | ac5a9e282b213decbd73cf3b58d1c264425e79648d8bd8d0dafd9470239f0534 | 2026-09-12 | Crossref DOI exact match; primary source appraisal recorded separately | {"published":[[2025,3]],"published-print":[[2025,3]]} | NR means not extracted from accessible evidence, not zero or proof of absence. Source data remain unadopted.
Encapsulation2025 | https://api.crossref.org/works/10.3390%2Fjfb16090334 | 309482dce7e95b6b523f19d2e32e34fee4cda945d855162586b0ecbcf524c322 | 2026-09-12 | Crossref DOI exact match; primary source appraisal recorded separately | {"published":[[2025,9,8]],"published-online":[[2025,9,8]]} | NR means not extracted from accessible evidence, not zero or proof of absence. Source data remain unadopted.
Salt2022 | https://api.crossref.org/works/10.1016%2Fj.engfailanal.2021.105932 | a22d1afe099a5528b04e5dfbca30c9391fdadf631f0b5e8df9c8c9e3df20716f | 2026-09-12 | Crossref DOI exact match; primary source appraisal recorded separately | {"published":[[2022,2]],"published-print":[[2022,2]]} | NR means not extracted from accessible evidence, not zero or proof of absence. Source data remain unadopted.
Moulds2022 | https://api.crossref.org/works/10.1177%2F16878132221120737 | f37d2fde2b8a275a0aaf4d3e6a09a46ac6d7759d010e3fa047471dcf4728b01b | 2026-09-12 | Crossref DOI exact match; primary source appraisal recorded separately | {"published":[[2022,8]],"published-online":[[2022,8,24]],"published-print":[[2022,8]]} | NR means not extracted from accessible evidence, not zero or proof of absence. Source data remain unadopted.
Wach2018 | https://api.crossref.org/works/10.1002%2Fmame.201800169 | d305eca19366de44cafb3bb39b46918ed0b2d05e42f3e7141f3c6bf807bf4245 | 2026-09-12 | Crossref DOI exact match; primary source appraisal recorded separately | {"published":[[2018,7,11]],"published-online":[[2018,7,11]],"published-print":[[2018,9]]} | NR means not extracted from accessible evidence, not zero or proof of absence. Source data remain unadopted.
Benwood2018 | https://api.crossref.org/works/10.1021%2Facsomega.8b00129 | 07553d7c8e244e3f4d8f3c1ddbbb1cf6e2c73164f56185fab56139a7090c6ceb | 2026-09-12 | Crossref DOI exact match; primary source appraisal recorded separately | {"published":[[2018,4,23]],"published-online":[[2018,4,23]],"published-print":[[2018,4,30]]} | NR means not extracted from accessible evidence, not zero or proof of absence. Source data remain unadopted.
Windheim2021 | https://api.crossref.org/works/10.1108%2FRPJ-08-2020-0205 | 4956a29fc91df709ec50c82e9e245f2def121b0a589922ff05294e5f11a234f5 | 2026-09-12 | Crossref DOI exact match; primary source appraisal recorded separately | {"published":[[2021,7,5]],"published-online":[[2021,7,5]],"published-print":[[2021,8,3]]} | NR means not extracted from accessible evidence, not zero or proof of absence. Source data remain unadopted.
Bonding2024 | https://api.crossref.org/works/10.1016%2Fj.mtcomm.2024.109266 | f074393245557711e4ef2033dc4b89236031b3d137d3a2fb74bd31a8d29c4678 | 2026-09-12 | Crossref DOI exact match; primary source appraisal recorded separately | {"published":[[2024,6]],"published-print":[[2024,6]]} | NR means not extracted from accessible evidence, not zero or proof of absence. Source data remain unadopted.
Stojkovic2023 | https://api.crossref.org/works/10.3390%2Fma16134574 | c306173ee08ccd35e85db6051dd07c67cdc404872495ee777e1d80c8d7958708 | 2026-09-12 | Crossref DOI exact match; primary source appraisal recorded separately | {"published":[[2023,6,25]],"published-online":[[2023,6,25]]} | NR means not extracted from accessible evidence, not zero or proof of absence. Source data remain unadopted.
Butt2020 | https://api.crossref.org/works/10.3390%2Fjmmp4020038 | 95b202da56705a38237c0822f53077c353b28f47830d183ac94b4a26cc6a4554 | 2026-09-12 | Crossref DOI exact match; primary source appraisal recorded separately | {"published":[[2020,4,28]],"published-online":[[2020,4,28]]} | NR means not extracted from accessible evidence, not zero or proof of absence. Source data remain unadopted.
Derringer1980 | https://api.crossref.org/works/10.1080%2F00224065.1980.11980968 | 3c8f7833e247422dc13f607c34ded93613dd3a10cc2be9151a78256d5c24a4a0 | 2026-09-12 | Crossref DOI exact match; primary source appraisal recorded separately | {"published":[[1980,10]],"published-online":[[2018,2,22]],"published-print":[[1980,10]]} | NR means not extracted from accessible evidence, not zero or proof of absence. Source data remain unadopted.
WLF1955 | https://api.crossref.org/works/10.1021%2Fja01619a008 | d2d09bce8732f6721270d1ef0b9c8a1ebb50b6a5ad8b0587ababc05bcba073ea | 2026-09-12 | Crossref DOI exact match; primary source appraisal recorded separately | {"published":[[1955,7]],"published-online":[[2002,5,1]],"published-print":[[1955,7]]} | NR means not extracted from accessible evidence, not zero or proof of absence. Source data remain unadopted.
Heat2023 | https://api.crossref.org/works/10.1016%2Fj.jmapro.2023.03.030 | fc212caacca01e93ef2293ae86ef0e01bc62b9531c896db1aecdb11b31996276 | 2026-09-12 | Crossref DOI exact match; primary source appraisal recorded separately | {"published":[[2023,5]],"published-print":[[2023,5]]} | NR means not extracted from accessible evidence, not zero or proof of absence. Source data remain unadopted.
Phase2025 | https://api.crossref.org/works/10.1007%2Fs40964-024-00891-8 | 59d2126e74880bb36fce49d935e9a5664662d796a73eb8b457baeac222668d68 | 2026-09-12 | Crossref DOI exact match; primary source appraisal recorded separately | {"published":[[2024,12,18]],"published-online":[[2024,12,18]],"published-print":[[2025,8]]} | NR means not extracted from accessible evidence, not zero or proof of absence. Source data remain unadopted.
Grades2026 | https://api.crossref.org/works/10.1002%2Fapp.71150 | 8bf3f9d68621d3d5d733abecde5567eecdedf23774ac632161097f5e526f0f74 | 2026-09-12 | Crossref DOI exact match; primary source appraisal recorded separately | {"published":[[2026,7,5]],"published-online":[[2026,7,5]],"published-print":[[2026,10,5]]} | NR means not extracted from accessible evidence, not zero or proof of absence. Source data remain unadopted.
PINN2026 | https://api.crossref.org/works/10.1016%2Fj.rineng.2026.110279 | ddf4287a926a27bade3f912ff9a88daade0bc37e60e88ce502e167d99c621777 | 2026-09-12 | Crossref DOI exact match; primary source appraisal recorded separately | {"published":[[2026,6]],"published-print":[[2026,6]]} | NR means not extracted from accessible evidence, not zero or proof of absence. Source data remain unadopted.